## Sheet1
imagen | vel alambre | flujo gas | peri voltaje | voltaje | corriente | ubicacion | pixeles | mm_por_pixel | punto_referencia_x | punto_referencia_y | matriz
Cordon11_Seccion 1 horizontal C11.jpg | 5 | 5 | 5 | 5 | 5 | 1 | 196.0026 | 65.33418 | 442 | 298 | [[1. 0. 0. 0. 0. 0. 0. 1.] [1. 0. 0. 0. 0. 0. 1. 1.] [1. 1. 0. 0. 0. 0. 1. 0.] [0. 1. 1. 1. 1. 1. 0. 0.] [0. 0. 0. 0. 0. 0. 0. 0.]]
Cordon12_Seccion 1 horizontal C12.jpg | 4 | 4 | 4 | 4 | 4 | 1 | 197.0025 | 65.66751 | 428 | 244 | [[1. 0. 0. 0. 0. 0. 0. 1.] [1. 0. 0. 0. 0. 0. 1. 0.] [1. 1. 0. 0. 0. 1. 1. 0.] [0. 1. 1. 1. 1. 1. 0. 0.] [0. 0. 0. 0. 0. 0. 0. 0.]]
Cordon17_Seccion 1 horizontal C17.jpg | 4 | 4 | 4 | 4 | 4 | 1 | 176.0028 | 58.66761 | 401 | 310 | [[1. 0. 0. 0. 0. 0. 0. 1.] [1. 0. 0. 0. 0. 0. 0. 1.] [1. 1. 0. 0. 0. 0. 0. 1.] [0. 1. 1. 1. 1. 1. 1. 0.] [0. 0. 0. 0. 0. 0. 0. 0.]]
Cordon8_Seccion 1 horizontal C8.jpg | 2 | 2 | 2 | 2 | 2 | 1 | 95.00526 | 31.66842 | 359 | 155 | [[0. 1. 0. 0. 0. 0. 1. 0.] [0. 0. 1. 0. 0. 1. 1. 0.] [0. 0. 1. 1. 1. 1. 0. 0.] [0. 0. 0. 0. 0. 0. 0. 0.] [0. 0. 0. 0. 0. 0. 0. 0.]]
Cordon3_Seccion 1 horizontal C3.jpg | 3 | 3 | 3 | 3 | 3 | 1 | 128.0039 | 42.66797 | 460 | 246 | [[1. 0. 0. 0. 0. 0. 0. 1.] [1. 0. 0. 0. 0. 0. 0. 1.] [1. 1. 0. 0. 0. 0. 1. 0.] [0. 0. 1. 1. 1. 1. 0. 0.] [0. 0. 0. 0. 0. 0. 0. 0.]]
Cordon19_Seccion 1 horizontal C19.jpg | 5 | 5 | 5 | 5 | 5 | 1 | 182 | 60.66667 | 380 | 317 | [[1. 1. 1. 0. 0. 0. 0. 1.] [1. 0. 0. 0. 0. 0. 0. 1.] [1. 0. 0. 0. 0. 0. 0. 1.] [0. 1. 1. 0. 0. 0. 1. 1.] [0. 0. 1. 1. 1. 1. 1. 0.]]
Cordon9_Seccion 1 horizontal C9.jpg | 2 | 2 | 2 | 2 | 2 | 1 | 171 | 57 | 431 | 275 | [[1. 1. 0. 0. 0. 0. 1. 0.] [0. 1. 0. 0. 0. 0. 1. 0.] [0. 1. 0. 0. 0. 1. 1. 0.] [0. 0. 1. 1. 1. 1. 0. 0.] [0. 0. 0. 0. 0. 0. 0. 0.]]
Cordon6_Seccion 1 horizontal C6.jpg | 2 | 2 | 2 | 2 | 2 | 1 | 110.0045 | 36.66818 | 457 | 184 | [[0. 1. 0. 0. 0. 0. 1. 0.] [0. 1. 0. 0. 0. 0. 1. 0.] [0. 0. 1. 1. 1. 1. 1. 0.] [0. 0. 0. 1. 1. 0. 0. 0.] [0. 0. 0. 0. 0. 0. 0. 0.]]
Cordon4_Seccion 1 horizontal C4.jpg | 3 | 3 | 3 | 3 | 3 | 1 | 121 | 40.33333 | 424 | 224 | [[0. 1. 0. 0. 0. 0. 1. 0.] [0. 1. 0. 0. 0. 1. 0. 0.] [0. 1. 1. 1. 1. 1. 0. 0.] [0. 0. 0. 0. 0. 0. 0. 0.] [0. 0. 0. 0. 0. 0. 0. 0.]]
Cordon10_Seccion 1 horizontal C10.jpg | 5 | 5 | 5 | 5 | 5 | 1 | 204.0025 | 68.00082 | 442 | 308 | [[1. 0. 0. 0. 0. 0. 0. 1.] [1. 0. 0. 0. 0. 0. 0. 1.] [1. 1. 0. 0. 0. 0. 1. 1.] [0. 1. 1. 0. 0. 1. 1. 0.] [0. 0. 0. 1. 1. 1. 0. 0.]]
Cordon5_Seccion 1 horizontal C5.jpg | 5 | 5 | 5 | 5 | 5 | 1 | 119 | 39.66667 | 463 | 219 | [[1. 0. 0. 0. 0. 0. 0. 1.] [1. 0. 0. 0. 0. 0. 0. 1.] [1. 1. 0. 0. 0. 0. 1. 1.] [0. 1. 1. 1. 0. 1. 1. 0.] [0. 0. 0. 1. 1. 0. 0. 0.]]
Cordon18_Seccion 2 horizontal C18.jpg | 4 | 4 | 4 | 4 | 4 | 1 | 180 | 60 | 383 | 353 | [[1. 0. 0. 0. 0. 0. 0. 1.] [1. 1. 0. 0. 0. 0. 0. 1.] [0. 1. 1. 0. 0. 1. 1. 1.] [0. 0. 1. 1. 1. 1. 0. 0.] [0. 0. 0. 0. 0. 0. 0. 0.]]
Cordon1_Seccion 1 horizontal C1.jpg | 3 | 3 | 3 | 3 | 3 | 1 | 121.0041 | 40.33471 | 425 | 221 | [[0. 1. 0. 0. 0. 0. 1. 0.] [0. 1. 0. 0. 0. 0. 1. 0.] [0. 1. 0. 0. 0. 0. 1. 0.] [0. 1. 1. 1. 1. 1. 0. 0.] [0. 0. 0. 0. 0. 0. 0. 0.]]
Cordon13_Seccion 1 horizontal C13.jpg | 4 | 4 | 4 | 4 | 4 | 1 | 183.0109 | 61.00364 | 435 | 269 | [[1. 1. 0. 0. 0. 0. 0. 1.] [1. 0. 0. 0. 0. 0. 0. 1.] [0. 1. 1. 0. 0. 0. 1. 1.] [0. 0. 1. 1. 1. 1. 1. 0.] [0. 0. 0. 0. 0. 0. 0. 0.]]
Cordon16_Seccion 1 horizontal C16.jpg | 4 | 4 | 4 | 4 | 4 | 1 | 175 | 58.33333 | 415 | 351 | [[0. 0. 0. 0. 0. 0. 0. 0.] [0. 0. 0. 0. 0. 0. 0. 0.] [0. 0. 0. 0. 0. 0. 0. 0.] [0. 0. 0. 0. 0. 0. 0. 0.] [0. 0. 0. 0. 0. 0. 0. 0.]]
Cordon7_Seccion 1 horizontal C7.jpg | 3 | 3 | 3 | 3 | 3 | 1 | 114.0044 | 38.00146 | 503 | 208 | [[1. 0. 0. 0. 0. 0. 0. 1.] [0. 1. 0. 0. 0. 0. 1. 0.] [0. 1. 1. 1. 1. 1. 1. 0.] [0. 0. 0. 0. 0. 0. 0. 0.] [0. 0. 0. 0. 0. 0. 0. 0.]]
Cordon2_Seccion 1 horizontal C2.jpg | 3 | 3 | 3 | 3 | 3 | 1 | 118.0042 | 39.33475 | 396 | 270 | [[0. 1. 0. 0. 0. 0. 0. 1.] [1. 1. 0. 0. 0. 0. 0. 1.] [1. 1. 0. 0. 0. 0. 1. 1.] [0. 1. 1. 1. 1. 1. 1. 0.] [0. 0. 0. 1. 1. 0. 0. 0.]]
Cordon14_Seccion 1 horizontal C14.jpg | 4 | 4 | 4 | 4 | 4 | 1 | 178.0112 | 59.33708 | 412 | 300 | [[1. 0. 0. 0. 0. 0. 0. 1.] [1. 0. 0. 0. 0. 0. 1. 1.] [1. 1. 0. 0. 0. 0. 1. 0.] [0. 0. 1. 1. 1. 1. 0. 0.] [0. 0. 0. 0. 0. 0. 0. 0.]]
Cordon1_Seccion 3 horizontal C1.jpg | 3 | 3 | 3 | 3 | 3 | 2 | 114 | 38 | 415 | 168 | [[0. 1. 0. 0. 0. 0. 1. 0.] [0. 1. 0. 0. 0. 0. 1. 0.] [0. 1. 1. 0. 0. 1. 1. 0.] [0. 0. 0. 1. 1. 1. 0. 0.] [0. 0. 0. 0. 0. 0. 0. 0.]]
Cordon6_Seccion 4 horizontal C6.jpg | 2 | 2 | 2 | 2 | 2 | 2 | 122.0041 | 40.66803 | 516 | 197 | [[1. 1. 0. 0. 0. 0. 1. 0.] [0. 1. 1. 0. 1. 1. 0. 0.] [0. 0. 1. 1. 1. 0. 0. 0.] [0. 0. 0. 0. 0. 0. 0. 0.] [0. 0. 0. 0. 0. 0. 0. 0.]]
Cordon18_Seccion 3 horizontal C18.jpg | 4 | 4 | 4 | 4 | 4 | 2 | 181.0028 | 60.33425 | 398 | 294 | [[1. 0. 0. 0. 0. 0. 0. 1.] [1. 1. 0. 0. 0. 0. 1. 1.] [0. 1. 1. 0. 0. 1. 1. 0.] [0. 0. 1. 1. 1. 1. 0. 0.] [0. 0. 0. 0. 0. 0. 0. 0.]]
Cordon13_Seccion 3 horizontal C13.jpg | 4 | 4 | 4 | 4 | 4 | 2 | 176 | 58.66667 | 387 | 235 | [[1. 1. 0. 0. 0. 0. 0. 1.] [0. 1. 1. 0. 0. 0. 1. 1.] [0. 0. 1. 1. 1. 1. 0. 0.] [0. 0. 0. 0. 0. 0. 0. 0.] [0. 0. 0. 0. 0. 0. 0. 0.]]
Cordon19_Seccion 4 horizontal C19.jpg | 5 | 5 | 5 | 5 | 5 | 2 | 184.0109 | 61.33696 | 418 | 258 | [[1. 0. 0. 0. 0. 0. 1. 1.] [1. 1. 0. 0. 0. 1. 1. 0.] [0. 1. 1. 0. 1. 1. 0. 0.] [0. 0. 1. 1. 1. 0. 0. 0.] [0. 0. 0. 0. 0. 0. 0. 0.]]
Cordon11_Seccion 3 horizontal C11.jpg | 5 | 5 | 5 | 5 | 5 | 2 | 185.0027 | 61.66757 | 407 | 236 | [[1. 0. 0. 0. 0. 0. 0. 1.] [1. 0. 0. 0. 0. 0. 1. 1.] [0. 1. 1. 0. 1. 1. 1. 0.] [0. 0. 0. 1. 1. 0. 0. 0.] [0. 0. 0. 0. 0. 0. 0. 0.]]
Cordon10_Seccion 3 horizontal C10.jpg | 5 | 5 | 5 | 5 | 5 | 2 | 224.0022 | 74.66741 | 454 | 266 | [[1. 1. 0. 0. 0. 0. 1. 1.] [0. 1. 1. 0. 0. 0. 1. 0.] [0. 0. 1. 1. 1. 1. 1. 0.] [0. 0. 0. 1. 1. 0. 0. 0.] [0. 0. 0. 0. 0. 0. 0. 0.]]
Cordon7_Seccion 2 horizontal C7.jpg | 3 | 3 | 3 | 3 | 3 | 2 | 127 | 42.33333 | 476 | 197 | [[1. 1. 0. 0. 0. 0. 1. 1.] [0. 1. 1. 0. 0. 1. 1. 0.] [0. 0. 1. 1. 1. 1. 0. 0.] [0. 0. 0. 0. 0. 0. 0. 0.] [0. 0. 0. 0. 0. 0. 0. 0.]]
Cordon16_Seccion 3 horizontal C16.jpg | 4 | 4 | 4 | 4 | 4 | 2 | 179.0028 | 59.6676 | 368 | 322 | [[1. 0. 0. 0. 0. 0. 0. 1.] [1. 0. 0. 0. 0. 0. 0. 1.] [1. 1. 0. 0. 0. 0. 0. 1.] [0. 1. 1. 1. 1. 1. 1. 0.] [0. 0. 0. 0. 0. 0. 0. 0.]]
Cordon4_Seccion 3 horizontal C4.jpg | 3 | 3 | 3 | 3 | 3 | 2 | 113 | 37.66667 | 433 | 195 | [[0. 1. 0. 0. 0. 0. 1. 0.] [0. 1. 1. 0. 0. 1. 1. 0.] [0. 0. 1. 1. 1. 1. 0. 0.] [0. 0. 0. 0. 0. 0. 0. 0.] [0. 0. 0. 0. 0. 0. 0. 0.]]
Cordon12_Seccion 3 horizontal C12.jpg | 4 | 4 | 4 | 4 | 4 | 2 | 179.0112 | 59.67039 | 466 | 251 | [[1. 1. 0. 0. 0. 0. 1. 1.] [0. 1. 0. 0. 0. 0. 1. 0.] [0. 0. 1. 1. 1. 1. 1. 0.] [0. 0. 0. 0. 0. 0. 0. 0.] [0. 0. 0. 0. 0. 0. 0. 0.]]
Cordon3_Seccion 3 horizontal C3.jpg | 3 | 3 | 3 | 3 | 3 | 2 | 122 | 40.66667 | 466 | 163 | [[1. 0. 0. 0. 0. 0. 0. 1.] [0. 1. 0. 0. 0. 0. 1. 1.] [0. 1. 1. 1. 1. 1. 1. 0.] [0. 0. 0. 0. 0. 0. 0. 0.] [0. 0. 0. 0. 0. 0. 0. 0.]]
Cordon17_Seccion 2 horizontal C17.jpg | 4 | 4 | 4 | 4 | 4 | 2 | 182.011 | 60.67033 | 425 | 244 | [[1. 0. 0. 0. 0. 0. 0. 1.] [1. 1. 0. 0. 0. 0. 1. 0.] [0. 1. 1. 1. 1. 1. 1. 0.] [0. 0. 0. 0. 0. 0. 0. 0.] [0. 0. 0. 0. 0. 0. 0. 0.]]
Cordon5_Seccion 4 horizontal C5.jpg | 5 | 5 | 5 | 5 | 5 | 2 | 123.0041 | 41.00135 | 458 | 181 | [[0. 1. 0. 0. 0. 0. 1. 0.] [0. 1. 1. 0. 0. 0. 1. 0.] [0. 0. 1. 1. 1. 1. 0. 0.] [0. 0. 0. 0. 0. 0. 0. 0.] [0. 0. 0. 0. 0. 0. 0. 0.]]
Cordon14_Seccion 3 horizontal C14.jpg | 4 | 4 | 4 | 4 | 4 | 2 | 183.0437 | 61.01457 | 450 | 239 | [[1. 1. 0. 0. 0. 0. 0. 1.] [0. 1. 1. 0. 0. 0. 1. 1.] [0. 0. 1. 1. 1. 1. 1. 0.] [0. 0. 0. 0. 0. 0. 0. 0.] [0. 0. 0. 0. 0. 0. 0. 0.]]
Cordon2_Seccion 3 horizontal C2.jpg | 3 | 3 | 3 | 3 | 3 | 2 | 118.0169 | 39.33898 | 435 | 176 | [[0. 1. 0. 0. 0. 0. 1. 1.] [0. 1. 0. 0. 0. 0. 1. 0.] [0. 0. 1. 1. 1. 1. 0. 0.] [0. 0. 0. 0. 0. 0. 0. 0.] [0. 0. 0. 0. 0. 0. 0. 0.]]
Cordon9_Seccion 4 horizontal.jpg | 2 | 2 | 2 | 2 | 2 | 2 | 231.0022 | 77.00072 | 414 | 299 | [[0. 0. 1. 0. 0. 1. 0. 0.] [0. 0. 1. 0. 1. 1. 0. 0.] [0. 0. 0. 1. 1. 0. 0. 0.] [0. 0. 0. 0. 0. 0. 0. 0.] [0. 0. 0. 0. 0. 0. 0. 0.]]
Cordon8_Seccion 5 horizontal C8.jpg | 2 | 2 | 2 | 2 | 2 | 2 | 99.0202 | 33.00673 | 360 | 148 | [[0. 1. 0. 0. 0. 0. 1. 0.] [0. 1. 1. 0. 0. 1. 1. 0.] [0. 0. 0. 1. 1. 1. 0. 0.] [0. 0. 0. 0. 0. 0. 0. 0.] [0. 0. 0. 0. 0. 0. 0. 0.]]
Cordon8_Seccion 6 horizontal C8.jpg | 2 | 2 | 2 | 2 | 2 | 3 | 97.00515 | 32.33505 | 371 | 128 | [[1. 1. 0. 0. 0. 0. 1. 0.] [0. 0. 1. 1. 1. 1. 0. 0.] [0. 0. 0. 0. 0. 0. 0. 0.] [0. 0. 0. 0. 0. 0. 0. 0.] [0. 0. 0. 0. 0. 0. 0. 0.]]
Cordon2_Seccion 4 horizontal C2.jpg | 3 | 3 | 3 | 3 | 3 | 3 | 119.0168 | 39.67227 | 369 | 192 | [[1. 1. 0. 0. 0. 0. 1. 0.] [0. 1. 1. 1. 1. 1. 1. 0.] [0. 0. 0. 0. 0. 0. 0. 0.] [0. 0. 0. 0. 0. 0. 0. 0.] [0. 0. 0. 0. 0. 0. 0. 0.]]
Cordon11_Seccion 4 horizontal C11.jpg | 5 | 5 | 5 | 5 | 5 | 3 | 189.0106 | 63.00353 | 455 | 206 | [[1. 0. 0. 0. 0. 0. 1. 1.] [0. 1. 1. 1. 1. 1. 1. 0.] [0. 0. 0. 0. 0. 0. 0. 0.] [0. 0. 0. 0. 0. 0. 0. 0.] [0. 0. 0. 0. 0. 0. 0. 0.]]
Cordon12_Seccion 5 horizontal C12.jpg | 4 | 4 | 4 | 4 | 4 | 3 | 174 | 58 | 447 | 245 | [[1. 0. 0. 0. 0. 0. 0. 1.] [0. 1. 0. 0. 0. 0. 1. 1.] [0. 0. 1. 1. 1. 1. 1. 0.] [0. 0. 0. 0. 0. 0. 0. 0.] [0. 0. 0. 0. 0. 0. 0. 0.]]
Cordon6_Seccion 6 horizontal C6.jpg | 2 | 2 | 2 | 2 | 2 | 3 | 118 | 39.33333 | 492 | 142 | [[1. 1. 1. 0. 0. 0. 1. 1.] [0. 0. 1. 1. 1. 1. 1. 0.] [0. 0. 0. 0. 0. 0. 0. 0.] [0. 0. 0. 0. 0. 0. 0. 0.] [0. 0. 0. 0. 0. 0. 0. 0.]]
Cordon7_Seccion 3 horizontal C7.jpg | 3 | 3 | 3 | 3 | 3 | 3 | 128.0352 | 42.67838 | 507 | 166 | [[0. 1. 0. 0. 0. 0. 1. 0.] [0. 0. 1. 1. 1. 1. 0. 0.] [0. 0. 0. 0. 0. 0. 0. 0.] [0. 0. 0. 0. 0. 0. 0. 0.] [0. 0. 0. 0. 0. 0. 0. 0.]]
Cordon10_Seccion 4 horizontal C10.jpg | 5 | 5 | 5 | 5 | 5 | 3 | 256.002 | 85.33398 | 415 | 280 | [[0. 1. 0. 0. 0. 0. 1. 1.] [0. 1. 1. 0. 0. 0. 1. 0.] [0. 0. 1. 1. 1. 1. 1. 0.] [0. 0. 0. 0. 0. 0. 0. 0.] [0. 0. 0. 0. 0. 0. 0. 0.]]
Cordon18_Seccion 4 horizontal C18.jpg | 4 | 4 | 4 | 4 | 4 | 3 | 179.0112 | 59.67039 | 415 | 304 | [[1. 0. 0. 0. 0. 0. 0. 1.] [1. 1. 0. 0. 0. 0. 0. 1.] [0. 1. 0. 0. 0. 0. 1. 1.] [0. 0. 1. 1. 1. 1. 1. 0.] [0. 0. 0. 0. 0. 0. 0. 0.]]
Cordon16_Seccion 5 horizontal C16.jpg | 4 | 4 | 4 | 4 | 4 | 3 | 181.011 | 60.33702 | 370 | 219 | [[1. 0. 0. 0. 0. 0. 0. 1.] [0. 1. 1. 0. 0. 1. 1. 1.] [0. 0. 1. 1. 1. 1. 0. 0.] [0. 0. 0. 0. 0. 0. 0. 0.] [0. 0. 0. 0. 0. 0. 0. 0.]]
Cordon4_Seccion 4 horizontal C4.jpg | 3 | 3 | 3 | 3 | 3 | 3 | 115.0043 | 38.33478 | 470 | 147 | [[0. 1. 0. 0. 0. 0. 1. 1.] [0. 1. 1. 0. 0. 1. 1. 0.] [0. 0. 1. 1. 1. 1. 0. 0.] [0. 0. 0. 0. 0. 0. 0. 0.] [0. 0. 0. 0. 0. 0. 0. 0.]]
Cordon5_Seccion 7 horizontal C5.jpg | 5 | 5 | 5 | 5 | 5 | 3 | 120.0042 | 40.00139 | 473 | 174 | [[0. 1. 0. 0. 0. 0. 1. 0.] [0. 1. 1. 1. 1. 1. 1. 0.] [0. 0. 0. 0. 0. 0. 0. 0.] [0. 0. 0. 0. 0. 0. 0. 0.] [0. 0. 0. 0. 0. 0. 0. 0.]]
Cordon9_Seccion 6 horizontal C9.jpg | 2 | 2 | 2 | 2 | 2 | 3 | 221.0204 | 73.67345 | 315 | 326 | [[0. 1. 0. 0. 0. 0. 1. 0.] [0. 1. 1. 0. 0. 1. 1. 0.] [0. 0. 1. 1. 1. 1. 0. 0.] [0. 0. 0. 0. 0. 0. 0. 0.] [0. 0. 0. 0. 0. 0. 0. 0.]]
Cordon1_Seccion 5 horizontal C1.jpg | 3 | 3 | 3 | 3 | 3 | 3 | 126.004 | 42.00132 | 360 | 120 | [[0. 1. 0. 0. 0. 1. 1. 0.] [0. 0. 1. 1. 1. 1. 0. 0.] [0. 0. 0. 0. 0. 0. 0. 0.] [0. 0. 0. 0. 0. 0. 0. 0.] [0. 0. 0. 0. 0. 0. 0. 0.]]
Cordon14_Seccion 4 horizontal C14.jpg | 4 | 4 | 4 | 4 | 4 | 3 | 201 | 67 | 422 | 270 | [[1. 0. 0. 0. 0. 0. 0. 1.] [0. 1. 0. 0. 0. 0. 1. 1.] [0. 1. 1. 1. 1. 1. 1. 0.] [0. 0. 0. 0. 0. 0. 0. 0.] [0. 0. 0. 0. 0. 0. 0. 0.]]
Cordon19_Seccion 6 horizontal C19.jpg | 5 | 5 | 5 | 5 | 5 | 3 | 219.0091 | 73.00304 | 407 | 271 | [[0. 1. 1. 0. 0. 1. 1. 0.] [0. 0. 1. 0. 0. 1. 1. 0.] [0. 0. 1. 1. 1. 1. 0. 0.] [0. 0. 0. 0. 0. 0. 0. 0.] [0. 0. 0. 0. 0. 0. 0. 0.]]
Cordon17_Seccion 3 horizontal C17.jpg | 4 | 4 | 4 | 4 | 4 | 3 | 181.0249 | 60.34162 | 391 | 279 | [[1. 0. 0. 0. 0. 0. 0. 1.] [1. 1. 0. 0. 0. 0. 1. 0.] [0. 0. 1. 1. 1. 1. 1. 0.] [0. 0. 0. 0. 0. 0. 0. 0.] [0. 0. 0. 0. 0. 0. 0. 0.]]
Cordon3_Seccion 4 horizontal C3.jpg | 3 | 3 | 3 | 3 | 3 | 3 | 123 | 41 | 471 | 157 | [[1. 0. 0. 0. 0. 0. 0. 1.] [1. 1. 1. 1. 1. 1. 1. 0.] [0. 0. 0. 0. 0. 0. 0. 0.] [0. 0. 0. 0. 0. 0. 0. 0.] [0. 0. 0. 0. 0. 0. 0. 0.]]
Cordon13_Seccion 4 horizontal C13.jpg | 4 | 4 | 4 | 4 | 4 | 3 | 176.0028 | 58.66761 | 463 | 191 | [[1. 1. 0. 0. 0. 0. 0. 1.] [0. 1. 1. 0. 0. 0. 1. 1.] [0. 0. 0. 1. 1. 1. 0. 0.] [0. 0. 0. 0. 0. 0. 0. 0.] [0. 0. 0. 0. 0. 0. 0. 0.]]